## EPiC Database 2019
|  | Version: EPiC Database 2019 | Functional unit | Embodied Energy (MJ) | Embodied Water (L) | Embodied Greenhouse Gas Emissions (kgCO₂e)
Citation: Crawford, R.H., Stephan, A. and Prideaux, F. (2019) Environmental Performance in Construction (EPiC) Database, The University of Melbourne, Melbourne.
Full database: https://doi.org/10.26188/5dc228ef98c5a
Further information: www.epicdatabase.com.au
License: Creative Commons (by-nc-nd)
Category | Type | Material |  |  |  |  | More information
Concrete and plaster products | Blocks | Concrete block | kg | 2.6 | 3.7 | 0.24 | http://doi.org/10.26188/5da552ea39cdc
|  | Concrete block - 390 × 190 × 90 mm | no. | 24.3 | 34.2 | 2.2 | http://doi.org/10.26188/5da552ea39cdc
|  | Concrete block - 390 × 190 × 140 mm | no. | 29.6 | 41.6 | 2.7 | http://doi.org/10.26188/5da552ea39cdc
|  | Concrete block - 390 × 190 × 190 mm | no. | 35.2 | 49.4 | 3.2 | http://doi.org/10.26188/5da552ea39cdc
| Cement | Cement mortar | kg | 3.9 | 3.7 | 0.35 | http://doi.org/10.26188/5da5528f75432
|  | Portland cement | kg | 11.8 | 7.8 | 1.3 | http://doi.org/10.26188/5da55701cee5d
| Concrete | Autoclaved aerated concrete (AAC) | kg | 8.5 | 8.4 | 0.71 | http://doi.org/10.26188/5da551fc254d7
|  | AAC block - 600 × 200 × 100 mm | no. | 56.4 | 55.4 | 4.7 | http://doi.org/10.26188/5da551fc254d7
|  | AAC block - 600 × 200 × 150 mm | no. | 84.5 | 83 | 7 | http://doi.org/10.26188/5da551fc254d7
|  | AAC block - 600 × 200 × 200 mm | no. | 113 | 111 | 9.4 | http://doi.org/10.26188/5da551fc254d7
|  | Concrete 20 MPa | m³ | 2 404 | 4 154 | 328 | http://doi.org/10.26188/5da54a205d0e5
|  | Concrete 20 MPa - 30% fly ash | m³ | 2 026 | 4 011 | 251 | http://doi.org/10.26188/5da54a205d0e5
|  | Concrete 20 MPa - 30% GGBFS | m³ | 2 186 | 4 034 | 263 | http://doi.org/10.26188/5da54a205d0e5
|  | Concrete 25 MPa | m³ | 2 581 | 4 196 | 361 | http://doi.org/10.26188/5da54a4ae57a1
|  | Concrete 25 MPa - 30% fly ash | m³ | 2 241 | 4 028 | 277 | http://doi.org/10.26188/5da54a4ae57a1
|  | Concrete 25 MPa - 30% GGBFS | m³ | 2 441 | 4 105 | 293 | http://doi.org/10.26188/5da54a4ae57a1
|  | Concrete 32 MPa | m³ | 3 015 | 4 300 | 416 | http://doi.org/10.26188/5da550538b369
|  | Concrete 32 MPa - 30% fly ash | m³ | 2 484 | 4 066 | 314 | http://doi.org/10.26188/5da550538b369
|  | Concrete 32 MPa - 30% GGBFS | m³ | 2 704 | 4 103 | 331 | http://doi.org/10.26188/5da550538b369
|  | Concrete 40 MPa | m³ | 3 476 | 4 355 | 497 | http://doi.org/10.26188/5da5507e33fe6
|  | Concrete 40 MPa - 30% fly ash | m³ | 2 854 | 4 075 | 373 | http://doi.org/10.26188/5da5507e33fe6
|  | Concrete 40 MPa - 30% GGBFS | m³ | 3 106 | 4 120 | 392 | http://doi.org/10.26188/5da5507e33fe6
|  | Concrete 50 MPa | m³ | 3 998 | 4 365 | 600 | http://doi.org/10.26188/5da5514c0eea5
|  | Concrete 50 MPa - 30% fly ash | m³ | 3 634 | 4 246 | 467 | http://doi.org/10.26188/5da5514c0eea5
|  | Concrete 50 MPa - 30% GGBFS | m³ | 3 958 | 4 325 | 492 | http://doi.org/10.26188/5da5514c0eea5
| Fibre cement | Fibre cement weatherboard | kg | 26 | 31.3 | 2.2 | http://doi.org/10.26188/5da55463adae0
|  | FC weatherboard - 150 × 16 mm - per m² wall | m² | 549 | 660 | 46.9 | http://doi.org/10.26188/5da55463adae0
|  | FC weatherboard - 180 × 16 mm - per m² wall | m² | 549 | 660 | 46.9 | http://doi.org/10.26188/5da55463adae0
|  | FC weatherboard - 205 × 7.5 mm - per m² wall | m² | 304 | 365 | 26 | http://doi.org/10.26188/5da55463adae0
|  | FC weatherboard - 230 × 7.5 mm - per m² wall | m² | 284 | 341 | 24.2 | http://doi.org/10.26188/5da55463adae0
|  | FC weatherboard - 300 × 7.5 mm - per m² wall | m² | 294 | 354 | 25.2 | http://doi.org/10.26188/5da55463adae0
|  | Fibre cement sheet | kg | 18.3 | 19.8 | 1.6 | http://doi.org/10.26188/5da554545f280
|  | Fibre cement sheet - 4.5 mm | m² | 119 | 129 | 10.2 | http://doi.org/10.26188/5da554545f280
|  | Fibre cement sheet - 6 mm | m² | 159 | 172 | 13.5 | http://doi.org/10.26188/5da554545f280
|  | Fibre cement sheet - 7.5 mm | m² | 198 | 214 | 16.9 | http://doi.org/10.26188/5da554545f280
|  | Fibre cement sheet - 18 mm | m² | 475 | 514 | 40.6 | http://doi.org/10.26188/5da554545f280
|  | Fibre cement sheet - 24 mm | m² | 634 | 686 | 54.2 | http://doi.org/10.26188/5da554545f280
| Plaster | Gypsum plaster | kg | 6.5 | 6.5 | 0.44 | http://doi.org/10.26188/5da554d7d6197
|  | Plasterboard - 10 mm | m² | 86.1 | 85.6 | 5.8 | http://doi.org/10.26188/5da556516b6e3
|  | Plasterboard - 13 mm | m² | 95.7 | 97.9 | 6.5 | http://doi.org/10.26188/5da556516b6e3
| Tiles | Concrete roof tile | kg | 4.3 | 5.7 | 0.39 | http://doi.org/10.26188/5da552f96c488
Glass | Flat glass | Double glazing - flat glass | m² | 1 336 | 1 558 | 101 | http://doi.org/10.26188/5da55375f3452
|  | Double glazing - flat glass, 4:12:4 | m² | 1 336 | 1 558 | 101 | http://doi.org/10.26188/5da55375f3452
|  | Double glazing - flat glass, 6:6:6 | m² | 1 441 | 1 671 | 108 | http://doi.org/10.26188/5da55375f3452
|  | Double glazing - flat glass, 6:12:6 | m² | 1 441 | 1 671 | 108 | http://doi.org/10.26188/5da55375f3452
|  | Flat glass | kg | 28.5 | 32.2 | 2 | http://doi.org/10.26188/5da554738e0e0
|  | Flat glass sheet - 3 mm | m² | 222 | 251 | 15.7 | http://doi.org/10.26188/5da554738e0e0
|  | Flat glass sheet - 4 mm | m² | 296 | 335 | 21 | http://doi.org/10.26188/5da554738e0e0
|  | Flat glass sheet - 5 mm | m² | 370 | 418 | 26.2 | http://doi.org/10.26188/5da554738e0e0
|  | Flat glass sheet - 6 mm | m² | 444 | 502 | 31.4 | http://doi.org/10.26188/5da554738e0e0
|  | Flat glass sheet - 10 mm | m² | 740 | 837 | 52.4 | http://doi.org/10.26188/5da554738e0e0
|  | Flat glass sheet - 12 mm | m² | 888 | 1 004 | 62.9 | http://doi.org/10.26188/5da554738e0e0
| Laminated glass | Laminated glass | kg | 36.4 | 59.7 | 2.8 | http://doi.org/10.26188/5da5556225c38
|  | Laminated glass sheet - 6.38 mm | m² | 604 | 991 | 46.8 | http://doi.org/10.26188/5da5556225c38
|  | Laminated glass sheet - 8.38 mm | m² | 794 | 1 302 | 61.4 | http://doi.org/10.26188/5da5556225c38
|  | Laminated glass sheet - 10.38 mm | m² | 983 | 1 613 | 76.1 | http://doi.org/10.26188/5da5556225c38
|  | Laminated glass sheet - 12.38 mm | m² | 1 172 | 1 923 | 90.7 | http://doi.org/10.26188/5da5556225c38
| Toughened glass | Double glazing - toughened glass | m² | 1 536 | 1 772 | 115 | http://doi.org/10.26188/5da553f3e04ff
|  | Double glazing - toughened glass, 4:12:4 | m² | 1 536 | 1 772 | 115 | http://doi.org/10.26188/5da553f3e04ff
|  | Double glazing - toughened glass, 5:6:5 | m² | 1 635 | 1 879 | 122 | http://doi.org/10.26188/5da553f3e04ff
|  | Double glazing - toughened glass, 5:12:5 | m² | 1 635 | 1 879 | 122 | http://doi.org/10.26188/5da553f3e04ff
|  | Double glazing - toughened glass, 6:6:6 | m² | 1 729 | 1 980 | 128 | http://doi.org/10.26188/5da553f3e04ff
|  | Double glazing - toughened glass, 6:12:6 | m² | 1 729 | 1 980 | 128 | http://doi.org/10.26188/5da553f3e04ff
|  | Double glazing - toughened glass, 10:6:6 | m² | 2 254 | 2 543 | 165 | http://doi.org/10.26188/5da553f3e04ff
|  | Double glazing - toughened glass, 10:6:10 | m² | 2 779 | 3 107 | 202 | http://doi.org/10.26188/5da553f3e04ff
|  | Double glazing - toughened glass, 10:12:6 | m² | 2 254 | 2 543 | 165 | http://doi.org/10.26188/5da553f3e04ff
|  | Double glazing - toughened glass, 10:12:10 | m² | 2 779 | 3 107 | 202 | http://doi.org/10.26188/5da553f3e04ff
|  | Toughened glass | kg | 29.8 | 30.2 | 2.2 | http://doi.org/10.26188/5da5589913df4
|  | Toughened glass sheet - 3 mm | m² | 232 | 235 | 17.1 | http://doi.org/10.26188/5da5589913df4
|  | Toughened glass sheet - 4 mm | m² | 310 | 314 | 22.8 | http://doi.org/10.26188/5da5589913df4
|  | Toughened glass sheet - 5 mm | m² | 387 | 392 | 28.5 | http://doi.org/10.26188/5da5589913df4
|  | Toughened glass sheet - 6 mm | m² | 465 | 471 | 34.2 | http://doi.org/10.26188/5da5589913df4
|  | Toughened glass sheet - 10 mm | m² | 775 | 785 | 56.9 | http://doi.org/10.26188/5da5589913df4
|  | Toughened glass sheet - 12 mm | m² | 929 | 942 | 68.3 | http://doi.org/10.26188/5da5589913df4
Insulation | Cellulose | Cellulose insulation | kg | 12.1 | 20.5 | 0.79 | http://doi.org/10.26188/5da5528023cab
|  | Cellulose insulation - 80 mm (R2) | m² | 48.3 | 82.1 | 3.1 | http://doi.org/10.26188/5da5528023cab
|  | Cellulose insulation - 100 mm (R2.5) | m² | 60.3 | 103 | 3.9 | http://doi.org/10.26188/5da5528023cab
| Other | Aluminium foil insulation | m² | 25.7 | 33.8 | 1.9 | http://doi.org/10.26188/5da551d0640fa
|  | Glasswool insulation | kg | 57.5 | 40.7 | 4 | http://doi.org/10.26188/5da55494afb75
|  | Glasswool insulation - 80 mm (R2) | m² | 115 | 81.4 | 8 | http://doi.org/10.26188/5da55494afb75
|  | Glasswool insulation - 100 mm (R2.5) | m² | 144 | 102 | 10.1 | http://doi.org/10.26188/5da55494afb75
|  | Rockwool insulation | kg | 57.1 | 62.2 | 3.8 | http://doi.org/10.26188/5da55737d3e5e
|  | Rockwool insulation - 80 mm (R2) | m² | 320 | 348 | 21.1 | http://doi.org/10.26188/5da55737d3e5e
|  | Rockwool insulation - 100 mm (R2.5) | m² | 400 | 435 | 26.4 | http://doi.org/10.26188/5da55737d3e5e
| Polystyrene | Polystyrene (EPS/XPS) insulation | kg | 155 | 841 | 8 | http://doi.org/10.26188/5da556cc242c5
|  | EPS/XPS insulation - 72 mm (R2) | m² | 251 | 1 362 | 12.9 | http://doi.org/10.26188/5da556cc242c5
|  | EPS/XPS insulation - 90 mm (R2.5) | m² | 314 | 1 703 | 16.2 | http://doi.org/10.26188/5da556cc242c5
| Polyurethane | Polyurethane (PU) rigid foam insulation | kg | 293 | 690 | 17.5 | http://doi.org/10.26188/5da556ef90771
|  | PU rigid foam insulation - 44 mm (R2) | m² | 387 | 911 | 23.1 | http://doi.org/10.26188/5da556ef90771
|  | PU rigid foam insulation - 55 mm (R2.5) | m² | 484 | 1 138 | 28.8 | http://doi.org/10.26188/5da556ef90771
Metals | Aluminium | Aluminium bar | kg | 345 | 219 | 29.6 | http://doi.org/10.26188/5da5519635948
|  | Aluminium bar flat - 12 mm × 3mm | m | 33.7 | 21.3 | 2.9 | http://doi.org/10.26188/5da5519635948
|  | Aluminium bar flat - 40 mm × 3mm | m | 112 | 71.2 | 9.6 | http://doi.org/10.26188/5da5519635948
|  | Aluminium bar flat - 100 mm × 6mm | m | 562 | 356 | 48.2 | http://doi.org/10.26188/5da5519635948
|  | Aluminium bar round - 16 mm dia. | m | 188 | 119 | 16.2 | http://doi.org/10.26188/5da5519635948
|  | Aluminium bar round - 50 mm dia. | m | 1 838 | 1 164 | 158 | http://doi.org/10.26188/5da5519635948
|  | Aluminium bar round - 150 mm dia. | m | 16 542 | 10 479 | 1 420 | http://doi.org/10.26188/5da5519635948
|  | Aluminium composite panel | m² | 1 196 | 1 174 | 102 | http://doi.org/10.26188/5da551a4afce4
|  | Aluminium extruded | kg | 358 | 182 | 29.4 | http://doi.org/10.26188/5da551b3248d5
|  | Aluminium angle extruded | kg | 383 | 244 | 32.7 | http://doi.org/10.26188/5da551b3248d5
|  | Aluminium extruded powdercoated | kg | 415 | 251 | 33.6 | http://doi.org/10.26188/5da551b3248d5
|  | Aluminium round tube - 25 mm dia., 3.2 mm thick | m | 114 | 57.9 | 9.4 | http://doi.org/10.26188/5da551b3248d5
|  | Aluminium round tube - 60 mm dia., 10 mm thick | m | 871 | 442 | 71.5 | http://doi.org/10.26188/5da551b3248d5
|  | Aluminium round tube - 80 mm dia., 6 mm thick | m | 705 | 357 | 57.8 | http://doi.org/10.26188/5da551b3248d5
|  | Aluminium square tube - 20 × 20 mm, 1.6 mm thick | m | 59.7 | 30.3 | 4.9 | http://doi.org/10.26188/5da551b3248d5
|  | Aluminium square tube - 40 × 40 mm, 2 mm thick | m | 152 | 76.8 | 12.4 | http://doi.org/10.26188/5da551b3248d5
|  | Aluminium square tube - 100 × 100 mm, 3 mm thick | m | 574 | 291 | 47.1 | http://doi.org/10.26188/5da551b3248d5
|  | Aluminium sheet | kg | 295 | 160 | 26.7 | http://doi.org/10.26188/5da551dec2e47
|  | Aluminium sheet - 1.6 mm | m² | 1 280 | 693 | 116 | http://doi.org/10.26188/5da551dec2e47
|  | Aluminium sheet - 3 mm | m² | 2 400 | 1 300 | 217 | http://doi.org/10.26188/5da551dec2e47
|  | Aluminium sheet - 6 mm | m² | 4 800 | 2 600 | 434 | http://doi.org/10.26188/5da551dec2e47
| Copper | Copper pipe | kg | 150 | 289 | 10.1 | http://doi.org/10.26188/5da55317e50fc
|  | Copper pipe - 12.7 mm outer dia., 0.91 mm thick | m | 45.1 | 87 | 3 | http://doi.org/10.26188/5da55317e50fc
|  | Copper pipe - 19.05 mm outer dia., 1.02 mm thick | m | 77.3 | 149 | 5.2 | http://doi.org/10.26188/5da55317e50fc
|  | Copper pipe - 40 mm outer dia., 1.22 mm thick | m | 199 | 384 | 13.4 | http://doi.org/10.26188/5da55317e50fc
|  | Copper sheet | kg | 226 | 389 | 15.1 | http://doi.org/10.26188/5da55308b9bbe
|  | Copper sheet - 0.9 mm | m² | 1 819 | 3 132 | 121 | http://doi.org/10.26188/5da55308b9bbe
|  | Copper sheet - 1.2 mm | m² | 2 426 | 4 175 | 162 | http://doi.org/10.26188/5da55308b9bbe
|  | Copper sheet - 2 mm | m² | 4 043 | 6 959 | 270 | http://doi.org/10.26188/5da55308b9bbe
|  | Copper sheet - 3 mm | m² | 6 064 | 10 438 | 405 | http://doi.org/10.26188/5da55308b9bbe
|  | Copper wire | kg | 671 | 897 | 41.8 | http://doi.org/10.26188/5da553272580f
| Stainless steel | Stainless steel wire | kg | 226 | 253 | 13.9 | http://doi.org/10.26188/5da5580349dda
|  | Bare wire - 2 mm dia. | m | 5.5 | 6.2 | 0.34 | http://doi.org/10.26188/5da5580349dda
|  | Bare wire - 3.2 mm dia. | m | 14.1 | 15.8 | 0.87 | http://doi.org/10.26188/5da5580349dda
|  | Wire Rope - 1.6 mm dia. | m | 2.4 | 2.7 | 0.15 | http://doi.org/10.26188/5da5580349dda
|  | Wire Rope - 4 mm dia. | m | 14.2 | 15.9 | 0.87 | http://doi.org/10.26188/5da5580349dda
|  | Wire Rope - 8 mm dia. | m | 57.8 | 64.9 | 3.6 | http://doi.org/10.26188/5da5580349dda
|  | Wire Rope - 12 mm dia. | m | 127 | 143 | 7.8 | http://doi.org/10.26188/5da5580349dda
|  | Cold rolled stainless steel | kg | 123 | 168 | 9.2 | http://doi.org/10.26188/5dd09ea396b11
|  | Stainless steel extruded | kg | 155 | 138 | 11.8 | http://doi.org/10.26188/5da557cc41ed8
|  | Stainless steel sheet | kg | 97.6 | 140 | 7.2 | http://doi.org/10.26188/5da557de9ee33
|  | Stainless steel sheet products | kg | 238 | 263 | 14.7 | http://doi.org/10.26188/5da557de9ee33
| Steel | Cold rolled steel | kg | 51.7 | 77.6 | 3.7 | http://doi.org/10.26188/5da552dadce9f
|  | Hot rolled galvanised structural steel | kg | 43 | 43.2 | 3.3 | http://doi.org/10.26188/5da5554017f41
|  | Hot rolled structural steel | kg | 38.8 | 37.1 | 2.9 | http://doi.org/10.26188/5da55550a40e9
|  | Steel reinforcement bar - 6 mm dia. | m | 8.6 | 8.2 | 0.64 | http://doi.org/10.26188/5da55550a40e9
|  | Steel reinforcement bar - 8 mm dia. | m | 15.3 | 14.6 | 1.1 | http://doi.org/10.26188/5da55550a40e9
|  | Steel reinforcement bar - 12 mm dia. | m | 34.5 | 32.9 | 2.6 | http://doi.org/10.26188/5da55550a40e9
|  | Steel hollow section extruded | kg | 54.8 | 45.2 | 4.6 | http://doi.org/10.26188/5da558259be14
|  | Square tube - 20 × 20 mm, 1.6 mm thick | m | 55 | 45.4 | 4.6 | http://doi.org/10.26188/5da558259be14
|  | Square tube - 50 × 50 mm, 2 mm thick | m | 172 | 142 | 14.5 | http://doi.org/10.26188/5da558259be14
|  | Square tube - 100 × 100 mm, 4 mm thick | m | 688 | 568 | 57.8 | http://doi.org/10.26188/5da558259be14
|  | Steel bar | kg | 29.5 | 44.3 | 2.1 | http://doi.org/10.26188/5da55814c051c
|  | Steel pipe | kg | 42.9 | 78.1 | 3.5 | http://doi.org/10.26188/5da5583906307
|  | Steel pipe - 21.3 mm outer dia., 2.6 mm thick | m | 51.4 | 93.7 | 4.2 | http://doi.org/10.26188/5da5583906307
|  | Steel pipe - 42.4 mm outer dia., 2.6 mm thick | m | 110 | 199 | 9 | http://doi.org/10.26188/5da5583906307
|  | Steel pipe - 88.9 mm outer dia., 4 mm thick | m | 359 | 654 | 29.6 | http://doi.org/10.26188/5da5583906307
|  | Steel pipe - 165.1 mm outer dia., 4.9 mm thick | m | 831 | 1 512 | 68.5 | http://doi.org/10.26188/5da5583906307
|  | Steel sheet corrugated | kg | 79.6 | 73.4 | 5.5 | http://doi.org/10.26188/5da5584b06f9b
|  | Steel sheet corrugated - pre-painted | m² | 293 | 286 | 24.9 | http://doi.org/10.26188/5da5584b06f9b
|  | Steel sheet corrugated - per square metre | m² | 259 | 239 | 17.9 | http://doi.org/10.26188/5da5584b06f9b
Miscellaneous | Asphalt | Asphalt | kg | 4.2 | 2.9 | 0.2 | http://doi.org/10.26188/5da551ed753b9
| Carpet | Nylon carpet | m² | 465 | 1 149 | 31.2 | http://doi.org/10.26188/5da5521a352db
|  | Tufted carpet, nylon - prestige | m² | 785 | 1 866 | 55.3 | http://doi.org/10.26188/5da5521a352db
|  | Tufted carpet, nylon - quality | m² | 484 | 1 161 | 33.3 | http://doi.org/10.26188/5da5521a352db
|  | Woven carpet, nylon - average | m² | 364 | 908 | 23.9 | http://doi.org/10.26188/5da5521a352db
|  | Woven carpet, nylon - quality | m² | 376 | 911 | 24.8 | http://doi.org/10.26188/5da5521a352db
|  | Wool carpet | m² | 360 | 1 343 | 41 | http://doi.org/10.26188/5da55236c5619
|  | Tufted carpet, wool - prestige | m² | 509 | 1 945 | 64.2 | http://doi.org/10.26188/5da55236c5619
|  | Tufted carpet, wool - quality | m² | 407 | 1 545 | 49.1 | http://doi.org/10.26188/5da55236c5619
| Other | Silicone | kg | 224 | 589 | 13.8 | http://doi.org/10.26188/5da55771ca8cf
|  | Solar hot water system | no. | 24 537 | 30 097 | 1 863 | http://doi.org/10.26188/5da557a8720ed
|  | Water | kg | 0.017 | 1 | 0.001 | http://doi.org/10.26188/5da558d1e3aa6
|  | Wood glue (PVA) | kg | 106 | 171 | 5.4 | http://doi.org/10.26188/5da558f73d913
| Paint | Solvent-based paint | kg | 124 | 197 | 6.3 | http://doi.org/10.26188/5da557baa95ce
|  | Solvent-based paint - per m² | m² | 9.3 | 14.7 | 0.47 | http://doi.org/10.26188/5da557baa95ce
|  | Water-based paint | kg | 111 | 206 | 6.8 | http://doi.org/10.26188/5da558e47158f
|  | Water-based paint - per m² | m² | 8.7 | 16.1 | 0.53 | http://doi.org/10.26188/5da558e47158f
| Paper | Wallpaper | kg | 263 | 448 | 16 | http://doi.org/10.26188/5da558bf3c7d7
|  | Wallpaper - per m² | m² | 45.5 | 77.5 | 2.8 | http://doi.org/10.26188/5da558bf3c7d7
| Rubber | Natural rubber | kg | 75.2 | 92.1 | 2.5 | http://doi.org/10.26188/5da555f8c2b02
|  | Synthetic rubber | kg | 92.8 | 111 | 3.7 | http://doi.org/10.26188/5da558867e249
Plastics | High density polyethylene (HDPE) | High-density polyethylene (HDPE) film | kg | 147 | 172 | 6.4 | http://doi.org/10.26188/5da5551da9cb9
|  | HDPE film - 100 μm | m² | 13.8 | 16.2 | 0.6 | http://doi.org/10.26188/5da5551da9cb9
|  | HDPE film - 200 μm | m² | 27.6 | 32.4 | 1.2 | http://doi.org/10.26188/5da5551da9cb9
|  | High-density polyethylene (HDPE) pipe | kg | 135 | 130 | 5.6 | http://doi.org/10.26188/5da5552ee9ccf
|  | HDPE pipe - 32 mm inner dia., 1.88 mm thickness | m | 12.3 | 11.9 | 0.51 | http://doi.org/10.26188/5da5552ee9ccf
|  | HDPE pipe - 63 mm inner dia., 3.75 mm thickness | m | 47.7 | 46.1 | 2 | http://doi.org/10.26188/5da5552ee9ccf
|  | HDPE pipe - 125 mm inner dia., 7.35 mm thickness | m | 188 | 181 | 7.8 | http://doi.org/10.26188/5da5552ee9ccf
|  | HDPE pipe - 250 mm inner dia., 14.71 mm thickness | m | 752 | 726 | 31 | http://doi.org/10.26188/5da5552ee9ccf
|  | HDPE pipe - 500 mm inner dia., 29.41 mm thickness | m | 3 007 | 2 903 | 124 | http://doi.org/10.26188/5da5552ee9ccf
|  | HDPE pipe - 800 mm inner dia., 47.06 mm thickness | m | 7 698 | 7 433 | 318 | http://doi.org/10.26188/5da5552ee9ccf
| Low density polyethylene (LDPE) | Low-density polyethylene (LDPE) film | kg | 136 | 122 | 6.4 | http://doi.org/10.26188/5da55582e7c62
|  | LDPE film - 100 μm | m² | 12.3 | 11.1 | 0.58 | http://doi.org/10.26188/5da55582e7c62
|  | LDPE film - 200 μm | m² | 24.7 | 22.2 | 1.2 | http://doi.org/10.26188/5da55582e7c62
|  | Low-density polyethylene (LDPE) pipe | kg | 130 | 89.6 | 6 | http://doi.org/10.26188/5da5559330846
|  | LDPE pipe - 13 mm inner dia., 3.95 mm thickness | m | 11 | 7.6 | 0.51 | http://doi.org/10.26188/5da5559330846
|  | LDPE pipe - 19 mm inner dia., 4.4 mm thickness | m | 17.3 | 11.9 | 0.8 | http://doi.org/10.26188/5da5559330846
|  | LDPE pipe - 25 mm inner dia., 5.2 mm thickness | m | 26.6 | 18.4 | 1.2 | http://doi.org/10.26188/5da5559330846
|  | LDPE pipe - 32 mm inner dia., 6.7 mm thickness | m | 43.9 | 30.3 | 2 | http://doi.org/10.26188/5da5559330846
| Nylon | Nylon 66 | kg | 335 | 910 | 22.2 | http://doi.org/10.26188/5da55609d0f6f
|  | Nylon 66 sheet - 1.5 mm | m² | 572 | 1 556 | 37.9 | http://doi.org/10.26188/5da55609d0f6f
|  | Nylon 66 sheet - 3 mm | m² | 1 145 | 3 113 | 75.8 | http://doi.org/10.26188/5da55609d0f6f
|  | Nylon 66 sheet - 5 mm | m² | 1 908 | 5 188 | 126 | http://doi.org/10.26188/5da55609d0f6f
| Other | Acrylonitrile butadiene styrene (ABS) | kg | 270 | 359 | 16 | http://doi.org/10.26188/5da55178a8ecb
|  | ABS panel - 2mm | m² | 577 | 767 | 34.3 | http://doi.org/10.26188/5da55178a8ecb
|  | ABS panel - 3mm | m² | 866 | 1 151 | 51.4 | http://doi.org/10.26188/5da55178a8ecb
|  | ABS pipe - 21.4 mm outer dia., 2.1 mm thick | m | 36.8 | 48.9 | 2.2 | http://doi.org/10.26188/5da55178a8ecb
|  | ABS pipe - 48.3 mm outer dia., 3.6 mm thick | m | 146 | 194 | 8.7 | http://doi.org/10.26188/5da55178a8ecb
|  | ABS pipe - 168.3 mm outer dia., 7.7 mm thick | m | 1 122 | 1 491 | 66.6 | http://doi.org/10.26188/5da55178a8ecb
|  | Ethylene tetrafluoroethylene (ETFE) | kg | 12 063 | 22 606 | 798 | http://doi.org/10.26188/5da554446a581
|  | ETFE film - 25.4 μm (0.001”) | m² | 306 | 574 | 20.3 | http://doi.org/10.26188/5da554446a581
|  | ETFE film - 50.8 μm (0.002”) | m² | 613 | 1 148 | 40.5 | http://doi.org/10.26188/5da554446a581
|  | ETFE film - 127 μm (0.005”) | m² | 1 532 | 2 871 | 101 | http://doi.org/10.26188/5da554446a581
|  | Glass reinforced plastic (GRP) | kg | 299 | 529 | 18.8 | http://doi.org/10.26188/5da55484429d7
|  | GRP panel - 10 mm | m² | 4 037 | 7 144 | 254 | http://doi.org/10.26188/5da55484429d7
|  | GRP panel - 20 mm | m² | 8 075 | 14 288 | 509 | http://doi.org/10.26188/5da55484429d7
|  | GRP panel - 50 mm | m² | 20 187 | 35 719 | 1 271 | http://doi.org/10.26188/5da55484429d7
|  | Linoleum | kg | 58.2 | 195 | 4.4 | http://doi.org/10.26188/5da555a381ad3
|  | Linoleum sheet - 2 mm | m² | 140 | 469 | 10.6 | http://doi.org/10.26188/5da555a381ad3
|  | Linoleum sheet - 2.5 mm | m² | 175 | 586 | 13.3 | http://doi.org/10.26188/5da555a381ad3
|  | Linoleum sheet - 3.2 mm | m² | 223 | 750 | 17 | http://doi.org/10.26188/5da555a381ad3
|  | Linoleum sheet - 4 mm | m² | 279 | 937 | 21.2 | http://doi.org/10.26188/5da555a381ad3
|  | Polycarbonate | kg | 190 | 265 | 14 | http://doi.org/10.26188/5da556966a461
|  | Polycarbonate roofing sheet - 1 mm | m² | 228 | 318 | 16.7 | http://doi.org/10.26188/5da556966a461
|  | Polycarbonate roofing sheet - 2 mm | m² | 457 | 635 | 33.5 | http://doi.org/10.26188/5da556966a461
|  | Polycarbonate roofing sheet - 3 mm | m² | 685 | 953 | 50.2 | http://doi.org/10.26188/5da556966a461
|  | Polycarbonate roofing sheet - 6 mm | m² | 1 371 | 1 905 | 100 | http://doi.org/10.26188/5da556966a461
|  | Polymethyl methacrylate (PMMA) | kg | 230 | 215 | 15.4 | http://doi.org/10.26188/5da556a82dd9d
|  | PMMA sheet - 3 mm | m² | 822 | 768 | 54.9 | http://doi.org/10.26188/5da556a82dd9d
|  | PMMA sheet - 4 mm | m² | 1 096 | 1 023 | 73.2 | http://doi.org/10.26188/5da556a82dd9d
|  | PMMA sheet - 5 mm | m² | 1 370 | 1 279 | 91.4 | http://doi.org/10.26188/5da556a82dd9d
|  | PMMA sheet - 6 mm | m² | 1 644 | 1 535 | 110 | http://doi.org/10.26188/5da556a82dd9d
|  | PMMA sheet - 8 mm | m² | 2 192 | 2 047 | 146 | http://doi.org/10.26188/5da556a82dd9d
|  | PMMA sheet - 10 mm | m² | 2 740 | 2 558 | 183 | http://doi.org/10.26188/5da556a82dd9d
| Polypropylene | Polypropylene (PP) sheet | kg | 159 | 186 | 7.4 | http://doi.org/10.26188/5da556bad2165
|  | PP sheet - 2 mm | m² | 287 | 335 | 13.4 | http://doi.org/10.26188/5da556bad2165
|  | PP sheet - 3 mm | m² | 431 | 502 | 20 | http://doi.org/10.26188/5da556bad2165
|  | PP sheet - 4 mm | m² | 574 | 670 | 26.7 | http://doi.org/10.26188/5da556bad2165
|  | PP sheet - 6 mm | m² | 861 | 1 005 | 40.1 | http://doi.org/10.26188/5da556bad2165
|  | PP sheet - 10 mm | m² | 1 435 | 1 675 | 66.8 | http://doi.org/10.26188/5da556bad2165
|  | PP sheet - 12 mm | m² | 1 722 | 2 010 | 80.2 | http://doi.org/10.26188/5da556bad2165
|  | PP sheet - 15 mm | m² | 2 153 | 2 512 | 100 | http://doi.org/10.26188/5da556bad2165
| Polyurethane | Polyurethane (PU) flexible foam | kg | 127 | 443 | 7.7 | http://doi.org/10.26188/5da556dde71cd
|  | PU foam underlay - 7 mm, 64 kg/m³ | m² | 56.8 | 198 | 3.4 | http://doi.org/10.26188/5da556dde71cd
|  | PU foam underlay - 7 mm, 69 kg/m³ | m² | 61.4 | 214 | 3.7 | http://doi.org/10.26188/5da556dde71cd
|  | PU foam underlay - 10 mm, 73 kg/m³ | m² | 92.5 | 323 | 5.6 | http://doi.org/10.26188/5da556dde71cd
|  | PU foam underlay - 10 mm, 123 kg/m³ | m² | 156 | 543 | 9.4 | http://doi.org/10.26188/5da556dde71cd
| Polyvinyl chloride (PVC) | Polyvinyl chloride (PVC) film | kg | 190 | 758 | 11.2 | http://doi.org/10.26188/5da5571457bf1
|  | PVC film - 19 μm | m² | 5 | 20 | 0.3 | http://doi.org/10.26188/5da5571457bf1
|  | PVC film - 25 μm | m² | 6.6 | 26.3 | 0.39 | http://doi.org/10.26188/5da5571457bf1
|  | Unplasticised polyvinyl chloride (uPVC) | kg | 76.3 | 561 | 4.2 | http://doi.org/10.26188/5da558ad914dc
|  | uPVC pipe - 21.35 mm outer dia., 1.8 mm thick | m | 11.7 | 86.2 | 0.64 | http://doi.org/10.26188/5da558ad914dc
|  | uPVC pipe - 60.25 mm outer dia., 2.6 mm thick | m | 50 | 367 | 2.7 | http://doi.org/10.26188/5da558ad914dc
|  | uPVC pipe - 114.3 mm outer dia., 4.85 mm thick | m | 177 | 1 301 | 9.7 | http://doi.org/10.26188/5da558ad914dc
|  | uPVC pipe - 225.3 mm outer dia., 11.1 mm thick | m | 792 | 5 826 | 43.2 | http://doi.org/10.26188/5da558ad914dc
Sand, stone and ceramics | Brick | Clay brick | kg | 3.5 | 1.8 | 0.32 | http://doi.org/10.26188/5da552ad307a9
| Other | Gravel | kg | 0.49 | 1.9 | 0.036 | http://doi.org/10.26188/5da554c7241e7
|  | Recycled aggregate | kg | 0.11 | 0.1 | 0.008 | http://doi.org/10.26188/5da557263ad43
|  | Sand | kg | 0.34 | 1.8 | 0.024 | http://doi.org/10.26188/5da5574945e6e
|  | Sanitary ceramic | kg | 98 | 89.8 | 6.4 | http://doi.org/10.26188/5da5575bb1595
| Stone | Dimension stone | kg | 16.3 | 16.5 | 1.3 | http://doi.org/10.26188/5da553562c7fa
| Tiles | Ceramic tile | kg | 18.9 | 15.2 | 1.3 | http://doi.org/10.26188/5da5529e3a6be
|  | Clay roof tile | kg | 7.5 | 4.7 | 0.61 | http://doi.org/10.26188/5da552bc24123
Timber products | Cork | Cork slab | kg | 179 | 199 | 9.5 | http://doi.org/10.26188/5da55336dce12
|  | Cork slab - 6 mm | m² | 129 | 143 | 6.8 | http://doi.org/10.26188/5da55336dce12
|  | Cork slab - 10 mm | m² | 215 | 238 | 11.4 | http://doi.org/10.26188/5da55336dce12
|  | Cork slab - 12 mm | m² | 258 | 286 | 13.6 | http://doi.org/10.26188/5da55336dce12
|  | Cork slab - 20 mm | m² | 430 | 477 | 22.7 | http://doi.org/10.26188/5da55336dce12
|  | Cork slab - 50 mm | m² | 1 074 | 1 192 | 56.8 | http://doi.org/10.26188/5da55336dce12
| Hardwood | Hardwood | m³ | 13 632 | 19 110 | 944 | http://doi.org/10.26188/5da554ea370a5
|  | Hardwood kiln-dried - dressed | m³ | 41 597 | 58 411 | 2 269 | http://doi.org/10.26188/5da554ea370a5
|  | Hardwood kiln-dried - structural | m³ | 19 389 | 25 332 | 1 178 | http://doi.org/10.26188/5da554ea370a5
| Manufactured timber product | Cross laminated timber (CLT) | m³ | 9 607 | 8 608 | 645 | http://doi.org/10.26188/5da55346af5dc
|  | CLT - 60 mm | m² | 576 | 516 | 38.7 | http://doi.org/10.26188/5da55346af5dc
|  | CLT - 105 mm | m² | 1 009 | 904 | 67.7 | http://doi.org/10.26188/5da55346af5dc
|  | CLT - 175 mm | m² | 1 681 | 1 506 | 113 | http://doi.org/10.26188/5da55346af5dc
|  | Glued laminated timber (glulam) | m³ | 29 996 | 35 813 | 1 718 | http://doi.org/10.26188/5da554a55f5a5
|  | Glulam outdoor | m³ | 28 279 | 31 246 | 1 605 | http://doi.org/10.26188/5da554a55f5a5
|  | Laminated veneer lumber (LVL) | m³ | 17 479 | 18 025 | 1 059 | http://doi.org/10.26188/5da55571d9d31
|  | MDF sheet | m³ | 15 016 | 8 471 | 899 | http://doi.org/10.26188/5da555b3e3bf9
|  | Melamine-coated MDF board - 16 mm | m² | 344 | 283 | 18.7 | http://doi.org/10.26188/5da555b3e3bf9
|  | Melamine-coated MDF board - 18 mm | m² | 390 | 323 | 21.3 | http://doi.org/10.26188/5da555b3e3bf9
|  | Melamine-coated MDF board - 25 mm | m² | 557 | 453 | 30.5 | http://doi.org/10.26188/5da555b3e3bf9
|  | OSB sheet | m³ | 14 422 | 17 997 | 751 | http://doi.org/10.26188/5da5561c22195
|  | Particleboard | m³ | 12 717 | 10 720 | 696 | http://doi.org/10.26188/5da5562dbfbf9
|  | Particleboard outdoor | m³ | 15 879 | 20 491 | 813 | http://doi.org/10.26188/5da5562dbfbf9
|  | Plywood | m³ | 63 691 | 69 363 | 3 680 | http://doi.org/10.26188/5da556748c57f
|  | Plywood outdoor | m³ | 26 790 | 23 083 | 1 777 | http://doi.org/10.26188/5da556748c57f
|  | Structural insulated panel (SIP) | m² | 2 624 | 4 219 | 135 | http://doi.org/10.26188/5da5586fec593
|  | SIP - 142 mm | m² | 3 327 | 5 349 | 171 | http://doi.org/10.26188/5da5586fec593
|  | SIP - 162 mm | m² | 3 795 | 6 103 | 195 | http://doi.org/10.26188/5da5586fec593
| Softwood | Softwood | m³ | 9 392 | 13 091 | 549 | http://doi.org/10.26188/5da5578416cc9
|  | Softwood kiln-dried | m³ | 9 704 | 13 181 | 583 | http://doi.org/10.26188/5da5578416cc9